## Version
Version | Date | Note
1.0 | 2023/6/9 | First Edition

## Scope
Automotive Ceramic Capacitor Target Products
Scope: Applies only to MLCC parts, and does not apply to processing of lead parts, etc.

## Process Checklist
|  | MLCC Process Checklist | [14 empty] | Document Information : |  | Version 1.0
| No. |  |  | Technical Element / Process | [13 empty] | Manufacturer Input
|  | General | Dielectric paste manufacturing | Dielectric sheet manufacturing | Inner electrode printing | Lamination | Cutting | Firing | Termination forming | Termination plating | Marking | Inspection | Packing | Shipment | Confirmation contents | Intention of confirmation | Past Trouble Example | Confirmation Result | Judgement
Title | GEN | General
| GEN-01 | [5 empty] | ● | ● | ● | ● | ● | ● | ● | ● | Is the amount of stress to the product after cutting process being evaluated and controlled? | Prevention of damage to products | - Crack occurred as result of dropping, pinching, or irregular vibration.
| GEN-02 | ● | ● | ● | ● | ● | ● | ● | ● | ● | ● | ● | ● | ● | Are equipment and jigs/tools designed to prevent damage to products, and are handling and transportation methods controlled by the work instruction? Are there clear methods for preventing deformation of individual pieces? | Prevention of damage to products | - The relationship between The design of equipment, jigs/tools, and fixtures and impact was not taken into consideration, resulting in chipping due to stress beyond tolerance. - Crack origin was generated due to product dropping, being caught under pressure, or irregular vibration in The individual pieces before firing. - Chipping/Cracking occurred due to lack of clear measures to deal with product snagging during transportation. - The electrodes were damaged due to high drops into The parts feeder and contact between products.
| GEN-03 | ● | ● | ● | ● | ● | ● | ● | ● | ● | ● | ● | ● | ● | Are the items, methods, and frequency of daily management and periodic inspections of equipment and jigs/tools clear? Are periodic inspections and consumable parts replacement standards preventive maintenance and do they take product damage into consideration? Are abnormal alarms of equipment periodically checked to ensure that they are consistent with controlled values and operate normally? | Equipment and jigs/tools control | - Burrs occurred on The chip guiding jig of The parts feeder, and they adhered to The product and flowed out. - The alert setting for out-of-control values was incorrect, resulting in The omission of treatment for The abnormal product.
| GEN-04 | ● | ● | ● | ● | ● | ● | ● | ● | ● | ● | ● | ● | ● | Is worker certification specified? Are competent personnel assigned? | Worker proficiency level management | - Defective flow out due to operator's lack of proficiency. - The cover tape peeling strength of the reel was adjusted incorrectly. - Wrong labels were applied and the wrong products were delivered.
| GEN-05 | ● | ● | ● | ● | ● | ● | ● | ● | ● | ● | ● | ● |  | Is there a system to manage process parameter setting? Are measures taken such as poka yoke, etc.? | Humen error protection
| GEN-06 | ● |  | ● | ● | ● | ● | ● | ● | ● | ● | ● | ● | ● | Are dropped products treated as defective? | Prevention of mix up of defective products | - Lack of training on handling dropped products caused cracks in the market by shipping dropped products.
| GEN-07 | ● | ● | ● | ● | ● |  |  | ● | [5 empty] | Are processes that require foreign material control clear and are they being reliably implemented? | Prevention of adhering foreign material to products | - Foreign material adhered to the product before external electrode forming, causing delamination. - Voids occurred because agglomerates of ceramic materials could not be removed due to the use of an inappropriate filter.
| GEN-08 | ● | ● | ● | ● | ● | ● | ● | ● | ● | ● | ● | ● | ● | Are there sufficient measures to control foreign material from moving parts of fixtures and equipment? (Target process, measuring equipment, foreign material size, control value, frequency, foreign material analysis, etc.) | Prevention of adhering foreign material to products | - Fibers from sheet cleaning material fell out and adhered to the product. - Multiple pallet jigs were used. NG occurred with one particular jig. - Wear debris was generated due to abrasion of the air hose at the sliding section, and was caught between the laminations. - Metallic foreign material was generated by opening and closing the clean booth door, and adhered to the product. -Wrinkles occurred during lamination due to foreign material, causing lamination misalignment. - Because a metal container and spatula were used when handling the electrode paste, scraped metal foreign materials got into the chip and caused a short circuit.
| GEN-09 | ● | ● | ● | ● | ● | ● | ● | ● | ● | ● | ● | ● |  | Are the frequency and method of cleaning equipment and jigs/tools specified? | Prevention of foreign material from adhering to products | - Voids caused by foreign material occurred in the dielectric paste manufacturing , sheet manufacturing, lamination and firing process. - Cutting position deviated due to foreign material adhering to the reference frame in the cutting process.
| GEN-10 | ● | ● | ● | ● | ● | [8 empty] | Are the details of foreign material control for work clothes, gloves, etc. clearly defined? | Prevention of foreign material from adhering to products | - The Velcro tape on the gloves frayed, causing foreign textile material to enter the product.
| GEN-11 | ● | ● | ● | ● |  |  |  | ● | [5 empty] | Are the details of foreign material control for materials(ceramic powder, paste) clearly defined including suppliers? | Prevention of foreign material from adhering to products
| GEN-12 | ● | ● | ● | ● |  |  |  | ● | [5 empty] | Are the methods to store paste materials and manage before production clearly defined? | quality control of material | -Although it was within the process standard in the paste manufacturing process, the residence time was longer than usual, and aggregation and voids occurred. -Electrode defects occurred due to insufficient stirring of the internal electrode paste. -Cracks occurred due to changes in internal residual stress using of expired paste.
| GEN-13 | ● |  | ● | ● |  |  |  | ● | [5 empty] | Are the methods for replenishing the paste material standardized? | Prevention of forgetting to replenish paste materials
| GEN-14 | ● | ● | ● | ● | ● | ● | ● | ● | ● | ● | ● | ● |  | Are the confirmation details and methods during the product type changing procedures and replenishing materials clearly defined? | Prevention of mistakes at product type change
| GEN-15 | ● | [5 empty] | ● | ● | ● | ● | ● | ● |  | Is there any way to easily identify untested products left in the parts-feeder? Also, is there any error-proofing during the product type change? | Prevention of mix up of different rated products | - Products left in the parts feeder were mixed with the next flowable products at the time of the product change.
| GEN-16 | ● |  |  |  |  | ● | ● | [6 empty] | Are there clear methods to manage the grinding and plating barrel pots to prevent mix up of different rated products? | Prevention of mix up of different rated products | - Products left in the barreling pot were mixed with the next flowable products. - The lid of barreling pot was worn out and a gap was created, and the products were caught in the gap, resulting in unprocessed products.
| GEN-17 | ● | ● | ● | ● | ● | ● | ● | ● | ● | ● | ● | ● |  | Is it managed the number of process inputs, and the number of OKs and NGs during processing/inspection? Is there any risk of NG products being mixed in? | Prevention of mix up of failure products | There is a NG product storage area next to the OK product storage area.NG products that could not be placed in the NG product storage space protruded into the OK product storage space and were shipped as OK products.
| GEN-18 | ● |  | ● | ● |  |  | ● | ● |  | ● |  |  |  | Is there a standardized number of parts to be fed into the furnace in one load? Is there a standard location to put baked parts? Is there a clear method to confirm the baking parameters? How are these controlled? | Prevention of application of thermal stress to the products | - When power supply was restored during firing process, re-firing was carried out as it was. - Because the hot air outlet was closed during the debinder process, the solvent remained due to insufficient heat, and voids were generated during firing. - When changing from a small furnace to a large furnace, the oxygen bond between the terminal electrode and the internal electrode weakens due to excessive reduction state in the atmosphere inside of the furnace, resulting in a decrease in bonding strength. Due to the shrinkage stress of soldering, the connection between the terminal electrode and the external electrode was broken, and "low capacitance" occurred. - When the furnace is replaced, the silver paste was impregnated with other solvent components, resulting in a decreasing adhesion strength and silver paste peeling off in the market.
| GEN-19 | ● |  |  |  |  | ● | ● | [6 empty] | Are the parameters required as grinding and cleaning process conditions known and controlled? | Quality control capability at griding process | - Ceramic debris could not be removed due to incorrect cleaning conditions setting, and the adhesion of the external electrode decreased and peeled off in the market. - Poor bonding occurred due to adhesion of cleaning scum.
| GEN-20 | ● | [9 empty] | ● | ● |  | Are the methods to check inspection equipment standardized and managed through daily inspections? | Quality control capability at inspection process
| GEN-21 | ● | [9 empty] | ● | ● |  | Are probe needles and pins managed for service life and daily inspections? | Quality control capability at inspection process | - Damage to the product due to using damaged contact pins or improper machine settings, causing cracks after shipment.
| GEN-22 | ● | [9 empty] | ● |  |  | Are there appropriate of the inspection conditions and inspection frequency ? Are the inspection environment and identification management designed to be understood by a third party? Is it confirmed OK and NG products judge correctly before starting work? If there are limit-samples, are limit-samples regularly updated? Is it established anomaly judgment criteria? Are NG products analyzed and utilized the result to improving quality? | Quality control capability at inspection process Capability of quality control of Inspection | - Cracked product(NG in appearance, OK in characteristics) that occurred unexpectedly were flowed out for sampling inspection, resulting in short circuit after shipment. - Due to equipment deterioration, NG products were judged as OK. (There are also opposite events.)
| GEN-23 | ● |  | ● | ● | ● | ● | ● | ● | ● | ● | ● | ● |  | Are processes that require electrostatic control, clear and they being controlled? | Thoroughness of electrostatic control | - Due to lack of maintenance of the ionizer, production processes were charging and damage were applied to the products.
Title | DP | Dielectric paste production
| DP-01 |  | ● | [11 empty] | Regarding amount of mixture, temperature and time, are control methods regulated? | Capability of quality control of material | - The range of amount of mixture could not be regulated, and the capacitance defect occurred because the formulation value exceeded the regulation range. - Increase of foreign material was not noticed and void defect occurred because the control value of press filter was not inappropriate.
Title | DS | Dielectric sheet production
| DS-01 |  |  | ● | [10 empty] | Are control methods of the sheet thickness clearly defined? | Capability of process/quality control of Dielectric sheet manufacturing | - The range of sheets thickness could not be regulated, and the capacitance failure occurred.
Title | IEP | Inner electrode printing
| IEP-01 |  |  |  | ● | [9 empty] | Are control methods of jig and tool for print inner electrode clearly difined? | Capability of process/quality control of Inner electrode printing | - Area of inner electrode was lack of regulation because the printing mask was deterioration.
| IEP-02 |  |  |  | ● | [9 empty] | Are control methods to prevent misalignment of inner electrode printing clearly defined? | Capability of process/quality control of Inner electrode printing | - Misalignment of inner electrode was occurred because control method of positioning pin and guide were not regulated.
| IEP-03 |  |  |  | ● | [9 empty] | Are inspection method and regulation of inner electrode printing condition clearly defined? | Capability of process/quality control of Inner electrode printing | - Defect of inner electrode was generated and leaked into after process, because the checking method of inner electrode printing condition was not regulated. - Inner electrode printing was unevenness , mechanical stress concentration generated crack for products in the market.
Title | LAM | Lamination
| LAM-01 |  |  |  |  | ● | [8 empty] | Are control standards of sheet crimping, such as misalignment of sheets and variation of pressure, clearly defined? | Capability of process/quality control of Lamination | - Delamination was occurred because the acceptable limits of sheet crimping was not regulated.
| LAM-02 |  |  |  |  | ● | [8 empty] | Are the preventing methods for contaminating foreign material on lamination and adhencing cutting debris clearly defined? | Prevention of foreign material from adhering to products | - Abnormal lamination was occurred due to contaminate sheet debris between sheets on lamination process.
| LAM-03 |  |  |  |  | ● | [8 empty] | Is it managed equipment control preventing misalignment of inner electrode on lamination process? Are control methods for misalignment lamination process and clearly defined? | Capability of process/quality control of Lamination | - Misalignment of inner electrode position was occurred because inspection item of positioning sensor was not regulated.
Title | CUT | Cutting
| CUT-01 | [5 empty] | ● | [7 empty] | Are there systems which stops next cutting process if there is fragment of laminated sheets or remaining products left in equipment？ | Capability of process/quality control of Cutting | - Crack origin was generated due to product dropping, being caught under pressure, or irregular vibration in the individual pieces. - The next laminated sheets was transferred and cut while a fragment of sheets were left in equipment, which caused deformation and crack in an individual piece.
| CUT-02 | [5 empty] | ● | [7 empty] | Is the replacement criteria for cutting blades clearly defined? Also, is there an automatically stopping system to let operators know the replacement time of the cutting blades? | Capability of process/quality control of Cutting | - Because replacement criteria for cutting blades were not quantitatively defined, the replacement was delayed, resulting in defects such as deformation and scratches.
| CUT-03 | [5 empty] | ● | [7 empty] | Are there clear methods for control lamination misalignment after cutting? | Capability of process/quality control of Cutting | - Internal electrode misalignment occurred due to misalignment during sheet cutting. In addition, defective products were flow out because they were not properly processed.
Title | FIR | Firing
| FIR-01 | [6 empty] | ● | [6 empty] | Are control standards for the loading amount of products on a firing plate and its condition clearly defined? | Capability of process/quality control of Firing | - Crack origin was generated due to product dropping, being caught under pressure, or irregular vibration after cutting process.
Title | TF | Termination forming
| TF-01 | [7 empty] | ● | [5 empty] | Are the control methods for applying termination forming paste clearly defined? | Capability of process/quality control of Termination forming | - Because the amount of Cu paste was at the lower limit, the termination forming thickness was insufficient and a void was generated. - The thickness of the end surface electrode became insufficient after paste removal process because the heater of the dip tank was in abnormal condition. As a result, poor solder wetting occurred after termination plating process due to the thinner plating thickness.
| TF-02 | [7 empty] | ● | [5 empty] | Are inspection procedures and judgment criteria for termination forming conditions clearly defined? | Capability of process/quality control of Termination forming | - Since the magnification of the magnifying glass used for visual inspection was not specified, some operators overlooked abnormalities on the surface of the terminal electrodes.
Title | TP | Termination plating
| TP-01 | [8 empty] | ● |  |  |  |  | Is the structure of a barreling bucket at termination plating process properly designed to prevent products from catching in a cathode bar and/or inner side of the barreling pot? Is there any risk of product floating on plating solution? | Capability of process/quality control of Termination plating | - Chip capacitors adhered to the cathode bars and the plating thickness went insufficient. - Due to insufficient check of barreling bucket before the start of processing, the product got stuck in a gap at worn portion, resulting in plating defects. - Non-plating occurred because the product got on the stopper inside the barreling bucket.
| TP-02 | [8 empty] | ● |  |  |  |  | Are replacement methods and control procedures for plating solution and filters clearly defined? Are concentrations and impurity of the plating solution regularly checked? | Capability of process/quality control of Termination plating | - Plating defects occurred because the concentration and impurity analyses of the plating solution were not performed regularly. - Because it was difficult to understand the criteria for the filter replacement, the operator missed the replacing timing, resulting in an abnormality in the plating solution concentration.
| TP-03 | [8 empty] | ● |  |  |  |  | Are the control methods of the current during termination plating clearly defined? | Capability of process/quality control of Termination plating | - The target plating thickness could not be obtained because the time of checking current during termination plating was not properly defined.
| TP-04 | [8 empty] | ● |  |  |  |  | Are control methods for termination plating thickness/appearance clearly defined? | Capability of process/quality control of Termination plating | - Since the thickness of the plating was controlled only by the lower limit and there was no rule regarding the diameter of the plating media balls, the plating layer became porous, resulting in solder crack defects frequently in the market.
Title | MAR | Marking
| MAR-01 | [9 empty] | ● |  |  |  | Is there any way to prevent inside out of products? | Capability of process/quality control of Marking | - An operator was changed and marked the back of the product.The operator didn't know how to mark correctly because the marking standard samples were not prepared.
Title | IMS | Inspection
| INS-01 | [10 empty] | ● |  |  | Is failure analysis being performed and is the result being fed back to those responsible to eliminate the failure? | Capability of process/quality control of Inspection | - The load was placed on the product due to the deterioration of the equipment, resulting in the outflow of the short circuit. - It is delayed to notice machine trouble due to no failure analysis for NG products.
| INS-02 | [10 empty] | ● |  |  | Are failure rate being monitored? | Capability of process/quality control of Inspection | - The defect rate increased in a particular lot, but NG products were outflow to customer due to a lack of trend control.
| INS-03 | [10 empty] | ● |  |  | Whether the validity of the judgment resistance criteria, including the detection of pseudo contact, has been examined? | Capability of process/quality control of Inspection | - Defects occurred in a product that was just under the standard, and the standard had to be reviewed. - Process capacity was not ensured.
| INS-04 | [10 empty] | ● |  |  | Are there processes after electrical inspection that may introduce a new defect? | Prevention of damage to products after inspection | - The machining process after electrical inspection added load to the product, weakening the terminal electrode connection and resulting in an open failure.
Title | PAC | Packing
| PAC-01 | [11 empty] | ● |  | Is there a procedure for supplementing fractions? Are there rules for traceability? | Prevention of mix up of different rated products | - When the fractions were replenished, the different varieties were replenished.
| PAC-02 | [11 empty] | ● |  | For reel packing Are routine control items for taping equipment fixed? Is peel strength regularly measured? | Capability of process/quality control of Packing | - Foreign material in the cover tape adhered to the iron and the product fell off due to insufficient adhesion. - There was no clarification of management standards for iron.
| PAC-03 | [11 empty] | ● |  | Are there measures to prevent contamination and foreign objects falling into the tape? | Prevention of foreign material from adhering to products | - Tweezer left in worker's pocket was contaminated with lint and lint contaminated the tape as worker was using the tweezer. - The cleaning frequency was not clearly specified in the work standard, and the foreign material defect flowed out.
Title | SHP | Shipment
Judgement
O：Conforming to the items to be confirmed
Δ：Correspondence by alternative measures
X：Non-conforming
-：not applicable