## Version
Version | Date | Note
1.0 | 2023/6/9 | First Edition

## Scope
Automotive Chip Resistor Target Products
Scope: Applies only to thick film chip resistors and thin film chip resistors

## Process Checklist
|  | Tip Resistance Process Checklist | [17 empty] | Document Information : |  | Version 1.0
| No. | Technical Element / Process | [15 empty] | Check list |  |  | Manufacturer Input
|  | Acceptance inspection | Scribing | Back surface electrode forming | Surface electrode forming | Resistor forming | Undercoat forming | Laser trimming | Overcoat | Display printing | Primary division | Side surface electrode forming | Secondary division | Electrode plating | Total inspection/Taping | Shipment inspection | Shipment | Confirmation contents | Intention of confirmation | Past Trouble Example | Confirmation Result | Judgement
Title | PC-GEN | General (Process control) | [15 empty] | General (Process control)
| PC-GEN-01 | ● | ● | ● | ● | ● | ● | ● | ● | ● | ● | ● | ● | ● | ● | ● | ● | Is the structure that process equipment, jigs and tools do not apply stresses to the products? | Prevention of damage to products | Crack occurred in ceramic circuit board as result of strain stress when jigs are set.
| PC-GEN-02 | ● | ● | ● | ● | ● | ● | ● | ● | ● | ● | ● | ● | ● | ● | ● | ● | Are contact between products, crack by equipment and interfere, lack, damage and foreign material adhesion etc. considered? | Prevention of damage to products | Chip occurred as result of interference with equipment when handle the products.
| PC-GEN-03 | ● | ● | ● | ● | ● | ● | ● | ● | ● | ● | ● | ● | ● | ● | ● | ● | Are the foreign material control clearly defined and product pollution considered? | Prevention of characteristics change | Polluting by foreign material adhesion to products led characteristics change
| PC-GEN-04 | ● | ● | ● | ● | ● | ● | ● | ● | ● | ● | ● | ● | ● | ● | ● | ● | Is there certification system for operators and inspector who engages critical process, and are education and level of understand confirmation implemented periodically to keep their workmanship? | Worker Proficiency level management | Detection capability of worker was down and defective products missed.
| PC-GEN-05 | ● | ● | ● | ● | ● | ● | ● | ● | ● | ● | ● | ● | ● | ● | ● | ● | Are workers educated about the handling of products? (treatment of dropped products, procedure of rework and storage environment) | Operator skill | Products having crack was flow out caused by misjudgment of no-problem that when semi finished parts had been dropped on desk.
| PC-GEN-06 | ● | ● | ● | ● | ● | ● | ● | ● | ● | ● | ● | ● | ● | ● | ● | ● | Is confirmation method(wear, deformation) about equipment conditions, warning function and shape of jigs defined in order to assure that production/transportation device, jigs and tools are function correctly, and are daily/periodic inspection implemented? | Prevention maintenance of equipment, jigs and tools
| PC-GEN-07 | [9 empty] | ● | ● | ● | ● | ● |  |  | Is the mechanism to confirm whether the product is left in device easily for parts feeder? | Prevention of mix up of defective products | Product before changeover was left and mixed because there was blind spot of worker in hopper when change over the product number.
| PC-GEN-08 | ● | ● | ● | ● | ● | ● | ● | ● | ● | ● | ● | ● | ● | ● | ● | ● | For foreign materials in the process, are the type and size of the foreign materials for control target and the collection method set based on the product function, process design requirements, and production circumstances? | Quality failure by foreign materials/Occurrence prevention of manufacturing obstruction
| PC-GEN-09 | ● | ● | ● | ● | ● | ● | ● | ● | ● | ● | ● | ● | ● | ● | ● | ● | Do take measures to prevent the foreign materials derived from packing material affects other process? | Quality failure by foreign materials/Occurrence prevention of manufacturing obstruction | Dust of carton box scattered to other process and adhered to the products due to insufficient measures of dust generation
| PC-GEN-10 | ● | ● | ● | ● | ● | ● | ● | ● | ● | ● | ● | ● | ● | ● | ● | ● | Are the necessity about antistatic(shoes, clothes and earth) of worker, grounding of equipment, products, jigs and tools considered in every process, and availability of static confirmed periodically? | Static control in the process | Products took a charge, discharged and reached a defect because static measures of transportation device was insufficient. Charging volume which was no problem for the past products became risk by miniaturization of the product.
| PC-GEN-11 | ● | ● | ● | ● | ● | ● | ● | ● | ● | ● | ● | ● | ● | ● | ● | ● | Does operator wear gloves to handle the products? | Prevention of characteristics change | Operator handled products without gloves that led characteristics change by contamination.
| PC-GEN-12 | ● | ● | ● | ● | ● | ● | ● | ● | ● | ● | ● | ● | ● | ● | ● | ● | Is control of gloves which are used by workers clearly defined? (Ex. Distinction of gloves in internal/external line, handling rule when touch the product with wrong gloves) | Adhesion and mixing prevention of foreign material | Out of line worker touched the product when equipment stopped by error, the foreign material adhering the gloves mixed in the products.
Title | INS-GEN | General (Inspection) | [15 empty] | General (Inspection)
| INS-GEN-01 | ● | ● | ● | ● | ● | ● | ● | ● | ● | ● | ● | ● | ● | ● | ● | ● | Are defect judgment criteria set in every defect mode concretely? | Capability of process/quality control of visual inspection Prevention of flowing out the defective product | Defective flowed out without finding out because the defective judgment criteria were difficult to understand and unclear.
| INS-GEN-02 | ● | ● | ● | ● | ● | ● | ● | ● | ● | ● | ● | ● | ● | ● | ● |  | Is inspection criteria such as limitation sample clearly defined and it can be referred soon? | Capability of process/quality control of visual inspection Prevention of flowing out the defective product | Defective product was overlooked by insufficient confirmation of inspection criteria.
| INS-GEN-03 | ● | ● | ● | ● | ● | ● | ● | ● | ● | ● | ● | ● | ● | ● | ● | ● | Are magnification rate, monitor resolution and brightness appropriate to inspect, and the inspection is set based on the opinion of inspector? | Capability of process/quality control of visual inspection Prevention of flowing out the defective product | When inspector viewed the image displayed on the monitor, the resolution was bad and he/she flowed out the products as good.
| INS-GEN-04 | ● | ● | ● | ● | ● | ● | ● | ● | ● | ● | ● | ● | ● | ● | ● |  | Is the detection capability of inspection device verified that it can detect the products which to be defect certainly? | Capability of process/quality control of visual inspection Prevention of flowing out the defective product | Detection capability of inspection device was insufficient and defective product could not be detected.
| INS-GEN-05 | ● | ● | ● | ● | ● | ● | ● | ● | ● | ● | ● | ● | ● | ● | ● |  | Are implementation criteria of defect analysis and defect rate control criteria clearly defined, and is the mechanism established to feed back the result? | Capability of process/quality control of visual inspection Prevention of influence the defective product | Defective target range was expanded because the feedback of defective product analysis and defective rate tend analysis were insufficient.
| INS-GEN-06 | ● | ● | ● | ● | ● | ● | ● | ● | ● | ● | ● | ● | ● | ● | ● | ● | Are the place to put of products before inspection, after inspection and judged as failure clearly distinguished and non-inspected products and products judged failure are controlled not to flow out and mixed? | Capability of process/quality control of visual inspection Prevention of mixing the defective product | Worker mixed NG product in OK product by mistake.
Title | RI | Raw material incoming | [15 empty] | Raw material incoming
| RI-01 | ● | ● | ● | ● | ● | ● |  | ● | ● |  | ● | [5 empty] | Is foreign material mixing prevention of material when unpack and open after accept clearly defined? | Adhesion and mixing prevention of foreign material | Knife and container made of metal were used when the electrode paste was handled and a piece of shaved metal fell in the paste. It was incorporated within the element and it led internal short.
| RI-02 | ● | [15 empty] | Is the method of raw material acceptance inspection clearly defined and inspection recorded? | Acceptance inspection system of raw material Traceability
| RI-03 | ● | [15 empty] | Is storage rules of material set based on the storage control regulations of components material manufacturer? Moreover, is there the mechanism of fast in, fast out? | Degradation prevention of raw material
Title | SCR | Scribing | [15 empty] | Scribing
| SCR-01 |  | ● | [14 empty] | Is positioning pin and alignment method of guide are decided? | Capability of process/quality control of scribing Damage prevention to products | Scribe position misaligned by alignment deficient of positioning pin and guide, shape error occurred.
| SCR-02 |  | ● | [14 empty] | Is the product setting direction fixed and to be the mechanism that it cannot be set front to back? | Capability of process/quality control of scribing Damage prevention to products | Mistook the product setting method and shape error occurred.
| SCR-03 |  | ● | [14 empty] | Is the control method of scribe device regulated? | Capability of process/quality of Scribing Damage prevention to products | Processing insufficient of regulated depth and width, shape error occurred at division.
Title | PF | Printing/film forming | [15 empty] | Printing/film forming
| PF-01 |  |  | ● | ● | ● | ● |  | ● | ● |  | ● | [5 empty] | "Thick film" Is supplement method of a paste material mounting a printing mask clearly defined? | Printing process/quality control capability Capability of process/quality of Printing Prevention of forget to supply | Thinning of printing occurred by paste shortage and became characteristics defect because the supplement method was not standardized.
| PF-02 |  |  | ● | ● | ● | ● |  | ● | ● |  | ● | [5 empty] | "Thick film/Thin film" Do effort to wrong parts prevention such as circuit board, printing mask, paste, photo mask and target? (Poka-yoke etc.) | Capability of process/quality of Printing Wrong parts use prevention of material | Similar resistor was used erroneously, it was possible to match in the trimming process that led characteristics defect.
| PF-03 |  |  | ● | ● | ● | ● |  | ● | ● | [7 empty] | "Thick film/Thin film" Are inspection, cleaning, frequency and procedure of mask clearly defined? | Capability of process/quality of Printing Clarification of work procedure and control contents | Foreign material was mixed by unclarified cleaning step and mask control. Blurring in resistor led characteristics defect.
| PF-04 |  |  | ● | ● | ● | ● |  | ● | ● |  | ● | [5 empty] | "Thick film/Thin film" Are confirmation contents and method at the step change setting regulated? | Capability of process/quality of Printing Clarification of work procedure and control contents | Wrong setting method made positioning misalignment of resistor and it became quality defect.
| PF-05 |  |  | ● | ● | ● | ● |  | ● | ● |  | ● | [5 empty] | "Thick film/Thin film" Is there foreign material adhesion prevention support? (There is consideration of foreign material adhesion with cover etc.) | Capability of process/quality of Printing Adhesion and mixing prevention of foreign material | Printed at the equipment without cover, foreign material mixed and became characteristics defect.
| PF-06 |  |  | ● | ● | ● | ● |  | ● | ● |  | ● | [5 empty] | "Thick film/Thin film" Is alignment method of print positioning clearly defined and taken measure of misalignment and flowing out prevention? | Capability of process/quality of Printing Clarification of positioning alignment method Clarification of positioning misalignment occurrence, flowing out prevention | Misalignment occurred during use the equipment which did not have automatic amendment
| PF-07 |  |  | ● | ● | ● | ● |  | ● | ● | [7 empty] | "Thick film/Thin film" Are control criteria, replacement frequency and confirmation method of squeegee clearly defined? | Capability of process/quality of Printing Clarification of squeegee control method | Inadequate squeegee control led irregular wear and uneven thick of resistor.
| PF-08 | ● |  | ● | ● | ● | ● |  | ● | ● |  | ● | [5 empty] | "Thick film/Thin film" Are there paste material storage method, storage criteria, expiration date management of use and method management of bringing back to room temperature?(if refrigerated storage)? | Capability of process/quality of Printing Clarification of storage and use method of paste material | Bringing back to room temperature time was inadequate and degraded it, and reliability defect occurred.
| PF-09 |  |  | ● | ● | ● | ● |  | ● | ● |  | ● | [5 empty] | "Thick film/Thin film" Is the usage of paste clearly defined in order to be the film quality which matches the purpose? | Capability of process/quality of Printing | When use the paste mixing such as resistor, insufficient stirring led characteristics defect because usage was unclear.
| PF-10 |  |  | ● | ● | ● | ● |  | ● | ● |  | ● | [5 empty] | "Thick film/Thin film" Are control criteria to confirm the workmanship of the film, frequency and method clearly defined? | Workmanship control/quality control capability | Current concentrated at the point of where film was disproportion, resistor was cut and open defect occurred.
| PF-11 |  |  |  |  | ● | [11 empty] | "Thin film" Pattern forming(resist coating) Are the density, temperature, the control method of replacement criteria of resist liquid etc. and the control of resist film thickness clearly defined? | Capability of process/quality of Thin film resist coating | Resist film was formed thin because density of resist liquid was not controlled, and underlay was damaged at etching that made characteristics defect.
| PF-12 |  |  |  |  | ● | [11 empty] | "Thin film" Pattern forming(exposure) equipment, exposure time, and mask control method clearly defined? | Capability of process/quality of thin film exposure | Forming error by etching remain was not possible to detect and flowed out.
| PF-13 |  |  |  |  | ● | [11 empty] | "Thin film" Pattern forming(Developing) Is developing time controlled? | Capability of process/quality of thin film developing | Forming error by etching remain was not possible to detect and flowed out.
| PF-14 |  |  |  |  | ● | [11 empty] | "Thin film"Patterm forming(etching) "Thin film" Pattern forming(resist coating) Are the density, temperature, the control method of replacement criteria of resist liquid etc. and the control of resist film thickness clearly defined? | Capability of process/quality of thin film etching | Forming error by etching remain was not possible to detect and flowed out.
| PF-15 |  |  |  |  | ● | [11 empty] | "Thin film"Pattern forming(resist removal) Is the control of time so that there is no residual of resist regulated? | Capability of process/quality of thin film resist removal | Forming error by etching remain was not possible to detect and flowed out.
Title | DRY | Drying | [15 empty] | Drying
| DRY-01 |  |  | ● | ● | ● | ● |  | ● | ● |  | ● | [5 empty] | ”Thick film/Thin film" Are the temperature distribution and time from fed into the furnace to remove controlled? | Capability of process/quality of thin film drying Clarification of temperature profile control | Crack occurred by heat strain because cooling time when it out from furnace was not taken into account
Title | FH | Firing/Hardening | [15 empty] | Firing/Hardening
| FH-01 |  |  | ● | ● | ● | ● |  | ● | ● |  | ● | [5 empty] | "Thick film/Thin film" Is cleaning frequency in device regulated and is the cleaning history stored appropriate period? | Capability of process/quality of firing and harding | Sediment in furnace adhered resistor as foreign material and characteristics defect occurred.
| FH-02 |  |  | ● | ● | ● | ● |  | ● | ● |  | ● | [5 empty] | "Thick film/Thin film" Is the temperature applying to circuit board in electric furnace controlled appropriately? | Capability of process/quality of firing and harding Temperature control | Temperature uneven occurred because the temperature in furnace was not controlled appropriately. Insufficient adhesion strength led migration in abrasion part and characteristics defect occurred.
Title | TRI | Trimming | [15 empty] | 'Trimming
| TRI-01 | [6 empty] | ● | [9 empty] | "Thick film/Thin film" Do become process taking into account to the trimming dust remain, and are removal power maintained and controlled? | Capability of process/quality of trimming Adhesion and mixing prevention of foreign material | Trimming dust re-adhered to trimming part and characteristics defect occurred.
| TRI-02 | [6 empty] | ● | [9 empty] | "Thick film/Thin film" Is trimming accuracy confirmed periodically? | Capability of process/quality of trimming Trimming accuracy control method | Out spec product was flowed out because calibration for only the unit of measurement tool was implemented and the measurement tool control(MSA) including probe for measurement was not implemented.
| TRI-03 | [6 empty] | ● | [9 empty] | "Thick film/Thin film" Is the workmanship of trimming controlled and regulated? (Trimming width, position starting to cut, cut remain of resistor and remain width of resistor etc.) | Capability of process/quality of trimming Trimming accuracy control method | Trimming cut remain was generated if the laser power was weakened, it became leak by resistor remain.
Title | PS | Primary division/Secondary division | [15 empty] | Primary division/Secondary division
| PS-01 | [9 empty] | ● |  | ● |  |  |  |  | Are treatment methods of abnormal product such as division chip product and transportation trouble product clearly defined? | Capability of process/quality of division Mixing prevention of abnormal products | Defective product was mixed due to treatment mistake when defect occurred.
| PS-02 | [9 empty] | ● |  | ● |  |  |  |  | Is the equipment structure that takes into account division and chip prevention using sensor as override prevention of circuit board? | Capability of process/quality of division Damage prevention to products | Abnormal shape of the circuit board occurred due to processing while the circuit board was overridden.
| PS-03 | [9 empty] | ● |  | ● |  |  |  |  | Is there control criteria of division roller such as crevice, pressure, foreign material adhesion of division roller? | Capability of process/quality of division Damage prevention to products | Crack defect occurred as result of insufficient division roller control
| PS-04 | [9 empty] | ● |  | ● |  |  |  |  | Is division dust controlled to prevent adhering to the product by disperse in the equipment? | Capability of process/quality of division Damage prevention to products | Division dust jammed by insufficient division dust disperse measures led circuit board crack.
| PS-05 | [9 empty] | ● |  | ● |  |  |  |  | Are the causes of division defect investigated and measures taken? | Capability of process/quality of division Damage prevention to products | Micro crack occurrence on circuit board was not found due to insufficient division defect investigation and the defect revealed in the market stress.
| PS-06 | [9 empty] | ● |  | ● |  |  |  |  | Are appearance criteria of circuit board crack and chip clearly defined and confirmed periodically? | Division process/quality control capability Prevention of inspection oversight | Appearance criteria were difficult to understand and unclear, a defect was not found and flowed out.
Title | SEF | Side electrode forming | [15 empty] | Side electrode forming
| SEF-01 | [10 empty] | ● | [5 empty] | Are control items according to equipment that film thickness to be constant defined and confirmed by check list etc.? | Capability of process/quality of side surface electrode forming Prevention of side surface electrode failure | Equipment error could not be found and thickness was irregularly because equipment inspection items were insufficient, the insufficient electrode adhesion occurred.
| SEF-02 | [10 empty] | ● | [5 empty] | [In the case of paste coating] Is supplement method of paste material clearly defined? | Capability of process/quality of side surface electrode forming Prevention of side surface electrode defect | Supplying and replacement method being left to workers and electrode forming defect occurred.
| SEF-03 | [10 empty] | ● | [5 empty] | [In the case of sputtering] Is replacement method of target material clearly defined? | Capability of process/quality of side surface electrode forming Prevention of side surface electrode defect | Supplying and replacement method being left to workers and electrode forming defect occurred.
| SEF-04 | [10 empty] | ● | [5 empty] | Are inspection method and criteria of side surface electrode state clearly defined and is the workmanship confirmed periodically? | Capability of process/quality of side surface electrode forming Prevention of inspection oversight | Defective flowed out without finding out because the inspection criteria was difficult to understand and unclear.
Title | EP | Electrode plating | [15 empty] | Electrode plating
| EP-01 | [12 empty] | ● |  |  |  | Is the barrel container confirmed whether there is no abnormal such as damage? | Capability of process/quality of plating Prevention of plating defect | Product was caught on the crevice which was generated by barrel container breaking, the product was not stirred, current did not flow and plating forming defect occurred.
| EP-02 | [12 empty] | ● |  |  |  | Is existence of part remain in barrel after finish of plating confirmed? | Capability of process/quality of plating Prevention of foreign material mixing | Foreign material mixed due to the insufficient remain confirmation in barrel container when switch the items.
| EP-03 | [12 empty] | ● |  |  |  | Is the density of plating liquid analyzed periodically, supplement and replacement should be done, and is the work record left? | Capability of process/quality of plating Prevention of plating defect | Periodically analysis of plating liquid density was insufficient, the plating liquid density down was not found and plating film thickness lower limit NG defect occurred frequently.
| EP-04 | [12 empty] | ● |  |  |  | Is the control method of filtration filter clearly defined? | Capability of process/quality of plating Prevention of plating defect | Foreign material is deposited in the bath by insufficient replacement of filtration filter and it adhered to the products, plating forming defect occurred.
| EP-05 | [12 empty] | ● |  |  |  | Is current value at plating performed constant current control and supplied stable current? Is current value performed continuous monitor etc. and can error be possible to detected immediately? | Capability of process/quality of plating Prevention of plating defect | Precipitation error of plating occurred, the solderability downed and implementation defect occurred frequently.
| EP-06 | [12 empty] | ● |  |  |  | Are plating thickness controlled quantitatively? | Capability of process/quality of plating Prevention of plating defect | Abnormal plating deposition occurred, resulting in poor solder wettability and implementation defect occurred.
Title | VI | Visual inspection | [15 empty] | Visual inspection
| VI-01 | [14 empty] | ● |  | When do viewing inspection, are the places to put the product before inspection, after inspection and defective product distinguished? | Capability of process/quality of visual inspection Flowing out prevention of defective product | Viewing inspection process was skipped and defected product flowed out.
| VI-02 | [13 empty] | ● |  |  | Is product appearance implemented automatic appearance inspection of 4 surfaces or more? If the inspection of 4 surfaces or more is not implemented, is the quality assurance method of the surface which is not done the automatic appearance inspection clearly defined? | Capability of process/quality of visual inspection Flowing out prevention of defective product | Appearance defect could not be detected by insufficient consideration of product appearance assurance method and appearance defective product flowed out.
| VI-03 | [13 empty] | ● |  |  | Is confirmed that the inspection equipment is possible to judge correctly by defined frequency such as at starting and lot switching confirmed using good sample and bad sample? | Capability of process/quality of visual inspection Flowing out prevention of defective product | Detection accuracy was worsen by the insufficient inspection of inspection device and detective product could not be judged and flowed out.
| VI-04 | [13 empty] | ● |  |  | Are good and defective sample clearly identified avoiding to mix in mass products and controlled? | Capability of process/quality of visual inspection Mixing prevention of sample product | Imperfect of sample control led mixing of defective product in mass products and flowed out.
Title | FT | Final Test (Electric characteristics inspection) | [15 empty] | Final Test (Electric characteristics inspection)
| FT-01 | [13 empty] | ● |  |  | Is prevention of test program setting mistake taken measures such as change the call of test program into barcode? | Capability of process/quality of electrical characteristics inspection Flowing out prevention of defective product | The program of similar product was set by mistake, judged it erroneously and flowed out.
| FT-02 | [13 empty] | ● |  |  | Is the position where test probe contacts taken into account? | Capability of process/quality of electrical characteristics inspection Flowing out prevention of defective product | By the insufficient consideration of test probe contact part, electrode defective in side surface could not be detected and flowed out.
Title | PAC | Shipping, Taping, Packing | [15 empty] | Shipping, Taping, Packing
| PAC-01 | [13 empty] | ● |  |  | Is the procedure of a fraction supplement determined and is the prevention measures to surface and back surface reverse (poka-yoke and double check etc.) maintained? | Capability of process/quality of shipping, taping, packing Prevention of operation mistake | The product was supplied surface and back surface as reverse due to unclear fraction supplement procedure, and flowed out it.
| PAC-02 | [13 empty] | ● |  |  | Is the peeling off strength of cover tape measured periodically? | Capability of process/quality of shipping, taping, packing Prevention of cover tape adhesion defective | insufficient seal strength occurred due to insufficient adhesion control of tape
| PAC-03 | [13 empty] | ● |  |  | Are periodical inspection and cleaning frequency of heater temperature of taping equipment clearly defined? | Capability of process/quality of shipping, taping, packing Prevention of cover tape adhesion defective | insufficient tape adhesion occurred due to insufficient heater temperature of taping equipment and foreign material adhesion.
| PAC-04 | [13 empty] | ● |  |  | Is the prevention of foreign material mixing taken measures to prevent the foreign material generated by equipment penetrates tape pocket part? | Capability of process/quality of shipping, taping, packing Adhesion and mixing prevention of foreign material | Foreign material mixed in tape pocket part due to scattering the foreign material from part transportation rail.
| PAC-05 | [13 empty] | ● |  |  | Is the foreign material assurance requested to packing material supplier? | Capability of process/quality of shipping, taping, packing Adhesion and mixing prevention of foreign material | Foreign material mixed due to the foreign material which was adhered in the packing material supplier dropped into tape pocket part.
Judgement
O：Conforming to the items to be confirmed
Δ：Correspondence by alternative measures
X：Non-conforming
-：not applicable